## Sheet1
catalyst: cobalt in zeolite
Reactants: C2H2, H2, balanced with He. Product stream: C2H2, H2, C2H4, C4H6, balanced with He.
T (oC) | residence time (s) | C C2H2 (mol/L) | C H2 (mol/L) | C C2H4 (mol/L) | C C2H6 (mol/L)
60 | 0 | 0.4117466 | 6.587947 | 0 | 0
60 | 0.66 | 0.3952767 | 6.571477 | 0.01312648 | 0.003343382
60 | 1 | 0.3917761 | 6.567928 | 0.01561425 | 0.004352822
60 | 1.5 | 0.387042 | 6.563242 | 0.01877813 | 0.005926684 | 1.439401
80 | 0 | 0.4117466 | 6.587947 | 0 | 0
80 | 0.66 | 0.3780245 | 6.55436 | 0.02697764 | 0.006609521
80 | 1 | 0.3705688 | 6.546721 | 0.03265123 | 0.008523084
80 | 1.5 | 0.3635724 | 6.539772 | 0.0366607 | 0.01151368 | 2.796302 | 1.356901
100 | 0 | 0.4117466 | 6.587947 | 0 | 0
100 | 0.66 | 0.3582195 | 6.53442 | 0.04442746 | 0.009099599
100 | 1 | 0.3470213 | 6.523173 | 0.05242475 | 0.01229716
100 | 1.5 | 0.3324979 | 6.508698 | 0.06110091 | 0.018148 | 4.407566 | 1.611264
120 | 0 | 0.4117466 | 6.587947 | 0 | 0
120 | 0.66 | 0.3263815 | 6.502582 | 0.07586398 | 0.009501137
120 | 1 | 0.2967581 | 6.47291 | 0.09847319 | 0.01651185
120 | 1.5 | 0.2698527 | 6.446053 | 0.1173464 | 0.02454768 | 5.961843 | 1.554277
140 | 0 | 0.4117466 | 6.587947 | 0 | 0
140 | 0.66 | 0.2880167 | 6.464217 | 0.1136706 | 0.01005924
140 | 1 | 0.2435461 | 6.419698 | 0.1496954 | 0.01850168
140 | 1.5 | 0.1785334 | 6.354733 | 0.1969954 | 0.03621804 | 8.796197 | 2.834354
160 | 0 | 0.4117466 | 6.587947 | 0 | 0
160 | 0.66 | 0.2356426 | 6.346005 | 0.2249579 | 0.01698435
160 | 1 | 0.1586858 | 6.334838 | 0.2288904 | 0.02416698
160 | 1.5 | 0.1309355 | 6.307136 | 0.2466647 | 0.03414666 | 8.293125 | -0.5030723
180 | 0 | 0.4117466 | 6.587947 | 0 | 0
180 | 0.66 | 0.1698043 | 6.346005 | 0.2249579 | 0.01698435
180 | 1 | 0.1047063 | 6.280858 | 0.2769166 | 0.03012032
180 | 1.5 | 0.06822645 | 6.244426 | 0.2958397 | 0.04768063 | 11.58009 | 3.286966
200 | 0 | 0.4117466 | 6.587947 | 0 | 0
200 | 0.66 | 0.1110481 | 6.287248 | 0.2856636 | 0.01503493
200 | 1 | 0.07378438 | 6.249936 | 0.306461 | 0.03149776
200 | 1.5 | 0.04364516 | 6.219845 | 0.3224571 | 0.04564461 | 11.08561 | -0.4944843
220 | 0 | 0.4117466 | 6.587947 | 0 | 0
220 | 0.66 | 0.0817317 | 6.257932 | 0.2901491 | 0.0398658
220 | 1 | 0.05710878 | 6.233261 | 0.3333563 | 0.02127806
220 | 1.5 | 0.04446866 | 6.220669 | 0.3283467 | 0.03893149 | 9.455206 | -1.630401